## Sheet1
specimen_id | length | width | height | b
r01047CXEOQ1 | 4.432048975 | 2.197353338 | 9 | 0.42
r01047CXEOQ2 | 4.432048975 | 2.197353338 | 9 | 0.99
r01047CXEOQ3 | 5.62680163 | 2.726788056 | 6 | 0.325
r01047CXEOQ4 | 4.347186137 | 1.789819308 | 7 | 0.834
r01047CXIOQ1 | 5.405990994 | 3.573442479 | 7 | 0.397
r01047CXIOQ2 | 5.96679315 | 2.908672282 | 7 | 0.302
r01047CXIOQ3 | 4.817363659 | 3.065140822 | 9 | 0.253
r01047CXIOQ4 | 6.356046291 | 2.684570173 | 9 | 0.81
rh2528CXEOQ1 | 5.402408311 | 2.420601871 | 5 | 0.24745
rh2528CXEOQ2 | 5.780640065 | 2.221307089 | 10 | 0.577
rh2528CXEOQ3 | 4.937512511 | 1.624492326 | 10 | 0.384
rh2528CXEOQ4 | 4.798988123 | 1.575715188 | 10 | 0.357
rh2528CXIOQ1 | 5.914968462 | 1.907678679 | 10 | 0.493
rh2528CXIOQ2 | 3.695658515 | 2.235828167 | 9 | 0.57
rh2528CXIOQ3 | 5.372112446 | 2.170281392 | 9 | 0.311
rh2528CXIOQ4 | 5.561193889 | 2.248570551 | 10 | 0.13
r17003CXEOQ1 | 4.504211893 | 2.624832018 | 3 | 0.94
r17003CXEOQ2 | 4.412766915 | 2.58732266 | 9 | 0.488
r17003CXEOQ3 | 3.485515988 | 1.272094016 | 7 | 0.813
r17003CXEOQ4 | 4.4081265 | 2.065097293 | 7 | 0.759
r17003CXIOQ1 | 2.948121793 | 2.119859051 | 3 | 1.213
r17003CXIOQ2 | 3.477460867 | 1.253111114 | 3 | 0.801
r17003CXIOQ3 | 3.44387493 | 2.192649075 | 4 | 1.884
r17003CXIOQ4 | 3.890665822 | 2.000106783 | 4 | 1.795
r09059CXEOQ1 | 6.857437816 | 2.846625892 | 9 | 0.375
r09059CXEOQ2 | 4.854297602 | 1.990335385 | 10 | 0.771
r09059CXEOQ3 | 5.471780026 | 2.118466118 | 5 | 0.479
r09059CXEOQ4 | 6.74786535 | 2.224709209 | 5 | 0.914
r09059CXIOQ1 | 4.307898869 | 1.835164519 | 4 | 1.652
r09059CXIOQ2 | 4.86504203 | 1.609024877 | 4 | 0.764
r09059CXIOQ3 | 6.764225213 | 2.207663708 | 5 | 0.232
r09059CXIOQ4 | 5.745450368 | 2.087500367 | 5 | 0.625
rh2825CXEOQ1 | 7.255871316 | 2.436310628 | 5 | 0.29904
rh2825CXEOQ2 | 4.916943205 | 1.598003015 | 5 | 0.602
rh2825CXEOQ3 | 4.563583603 | 1.927568122 | 6 | 0.405
rh2825CXEOQ4 | 6.157884053 | 2.359681192 | 6 | 1.0627
rh2825CXIOQ1 | 5.217810646 | 2.430826013 | 6 | 0.715
rh2825CXIOQ2 | 6.827882106 | 2.312249798 | 6 | 0.38896
rh2825CXIOQ3 | 7.414402828 | 2.41190754 | 6 | 0.63561
rh2825CXIOQ4 | 4.579908263 | 2.460415166 | 12 | 0.483
rh2509CXEOQ2 | 5.336114559 | 1.662806591 | 6 | 0.616
rh2509CXEOQ3 | 4.203042558 | 1.268531376 | 4 | 0.36193
rh2509CXIOQ1 | 5.363098306 | 3.390527466 | 8 | 0.68
rh2509CXIOQ2 | 6.25102945 | 2.551680829 | 8 | 0.328
rh2509CXIOQ3 | 5.542970393 | 2.362596822 | 8 | 1.125
rh2509CXIOQ4 | 6.227147847 | 3.236904707 | 8 | 1.252
r05050CXEOQ1 | 6.308581264 | 2.69291874 | 5 | 0.896
r05050CXEOQ2 | 4.305134889 | 1.214794127 | 5 | 0.315
r05050CXEOQ3 | 4.620805787 | 1.667250363 | 5 | 0.685
r05050CXEOQ4 | 5.331470944 | 2.55079153 | 5 | 0.794
r05050CXIOQ1 | 5.898543526 | 2.36966947 | 6 | 0.617
r05050CXIOQ2 | 6.320700748 | 1.839384152 | 6 | 0.41
r05050CXIOQ3 | 6.924267131 | 2.892524541 | 6 | 1.108
r05050CXIOQ4 | 6.444963912 | 4.248253002 | 5 | 1.252
r05038CXEOQ1 | 4.78646376 | 3.175443606 | 2.5 | 1.49
r05038CXEOQ2 | 4.382784498 | 3.151976822 | 3 | 0.719
r05038CXEOQ3 | 4.537009277 | 1.623934131 | 6 | 0.61
r05038CXEOQ4 | 5.306895068 | 2.787103995 | 5 | 0.615
r05038CXIOQ1 | 4.305264239 | 3.511961567 | 4 | 0.785
r05038CXIOQ2 | 4.806297603 | 3.353764334 | 4 | 0.773
r05038CXIOQ3 | 4.886886545 | 3.799159033 | 4 | 1.253
r05038CXIOQ4 | 4.890450084 | 2.881989925 | 4 | 1.395
r07031CXEOQ1 | 4.40370567 | 3.262289436 | 5 | 0.7156
r07031CXEOQ2 | 3.410449688 | 2.438051024 | 5 | 0.95
r07031CXEOQ3 | 3.197458896 | 1.924001337 | 5 | 0.31068
r07031CXEOQ4 | 3.920695868 | 2.423579375 | 5 | 0.603
r07031CXIOQ1 | 4.252128174 | 2.559897123 | 5 | 0.62662
r07031CXIOQ2
r07031CXIOQ3 | 4.338382823 | 2.448703857 | 2.5 | 0.75
r07031CXIOQ4 | 5.855040213 | 4.14237287 | 2.5 | 0.32196
r11087CXEOQ1
r11087CXEOQ2 | 3.581073318 | 2.312355559 | 3 | 1.28
r11087CXEOQ3 | 5.557111164 | 3.805007465 | 7 | 1.32
r11087CXEOQ4 | 5.52708156 | 3.631287912 | 6 | 0.26
r11087CXIOQ1 | 4.529189209 | 3.250705476 | 7 | 0.52
r11087CXIOQ2 | 4.95907261 | 2.819281662 | 6 | 0.3725
r11087CXIOQ3
r11087CXIOQ4 | 4.552757664 | 3.311680329 | 10 | 0.256
r11091CXEOQ1 | 5.619930738 | 2.605958009 | 6 | 0.553
r11091CXEOQ2 | 3.263720228 | 2.29000719 | 10 | 0.485
r11091CXEOQ3 | 5.400094125 | 3.440825345 | 5 | 0.8683
r11091CXEOQ4 | 5.547636423 | 3.006794111 | 6 | 0.258
r11091CXIOQ1 | 3.765497808 | 3.058445742 | 5 | 0.45
r11091CXIOQ2 | 3.603959414 | 1.794358213 | 2.5 | 0.494
r11091CXIOQ3 | 4.045845959 | 2.733204908 | 3 | 0.523
r11091CXIOQ4 | 5.226567085 | 3.436853778 | 3 | 0.398
r08059CXEOQ1 | 4.169569475 | 3.190744104 | 3 | 1.8562
r08059CXEOQ2
r08059CXEOQ3 | 3.886499619 | 2.264015339 | 3 | 0.81004
r08059CXEOQ4 | 3.571808311 | 2.787030939 | 4 | 1.957
r08059CXIOQ1 | 4.790414871 | 2.915215607 | 2.5 | 0.74
r08059CXIOQ2 | 3.286438151 | 2.230555878 | 4 | 0.724
r08059CXIOQ3 | 4.035031629 | 2.532013796 | 2 | 0.484
r08059CXIOQ4 | 4.63132949 | 2.852215122 | 4 | 0.8065
r10093CXEOQ1 | 5.043356537 | 2.538972673 | 5 | 0.38203
r10093CXEOQ2 | 3.479616362 | 1.656022803 | 6 | 0.62
r10093CXEOQ3 | 3.96294898 | 2.73498348 | 5 | 0.308
r10093CXEOQ4 | 4.642782686 | 2.223326031 | 6 | 651
r10093CXIOQ1 | 5.191224551 | 3.044484154 | 7 | 0.359
r10093CXIOQ2 | 4.298514102 | 3.071403147 | 6 | 0.395
r10093CXIOQ3 | 4.366593447 | 2.588214798 | 6 | 0.444
r10093CXIOQ4 | 4.228536522 | 2.674227794 | 6 | 0.949
r03155CXEOQ1 | 2.367938196 | 2.389151596 | 5 | 0.505
r03155CXEOQ2
r03155CXEOQ3 | 3.336600251 | 1.659386017 | 4 | 0.54431
r03155CXEOQ4 | 4.40486742 | 2.244799062 | 3 | 0.307
r03155CXIOQ1 | 4.114250053 | 1.703835695 | 4 | 0.47624
r03155CXIOQ2 | 4.885092694 | 2.524616586 | 6 | 0.335
r03155CXIOQ3 | 4.330274734 | 1.89470206 | 4 | 0.24
r03155CXIOQ4 | 3.36672844 | 2.31251761 | 4 | 0.524
r0039CXEOQ1
r0039CXEOQ2 | 5.628157709 | 3.609642205 | 5 | 0.294
r0039CXEOQ3 | 6.481390875 | 2.858958818 | 7 | 0.825
r0039CXEOQ4 | 5.541122116 | 3.261349011 | 6 | 0.56278
r0039CXIOQ1 | 6.350586674 | 3.204722959 | 7 | 0.483
r0039CXIOQ2 | 5.003374734 | 3.672157866 | 5 | 0.525
r0039CXIOQ3 | 4.903384947 | 2.920172761 | 5 | 0.629
r0039CXIOQ4 | 5.201573988 | 2.549112789 | 5 | 0.63284
r04034CXEOQ1 | 6.075198676 | 3.485977685 | 5 | 0.353
r04034CXEOQ2 | 5.135215038 | 2.732409267 | 4 | 0.80563
r04034CXEOQ3
r04034CXEOQ4 | 6.175858257 | 2.646785458 | 7 | 0.436
r04034CXIOQ1 | 4.92480484 | 3.849396042 | 3 | 0.287
r04034CXIOQ2
r04034CXIOQ3 | 4.828259711 | 3.860330472 | 4 | 0.298
r04034CXIOQ4 | 5.43788484 | 3.076536963 | 7 | 0.512